## Sheet1
Сямыньская компания по производству резиновых и пластиковых изделий Neway Стандарты допуска для деталей из силиконового каучука (ISO3302:2014)
Table1-Tolerances for mouldings
Размеры в миллиметрах (если не указано иное)
Номинальный размер |  | ClassM1 |  | ClassM1 |  | ClassM1 |  | ClassM1
Выше | до и включая | F± | C± | F± | C± | F± | C± | F и C ±
0 | 4 | 0.08 | 0.1 | 0.1 | 0.15 | 0.25 | 0.4 | 0.5
4 | 6.3 | 0.1 | 0.12 | 0.15 | 0.2
6.3 | 10 | 0.1 | 0.15 | 0.2 | 0.2 | 0.3 | 0.5 | 0.7
10 | 16 | 0.15 | 0.2 | 0.2 | 0.25 | 0.4 | 0.6 | 0.8
16 | 25 | 0.2 | 0.2 | 0.25 | 0.35 | 0.5 | 0.8 | 1
25 | 40 | 0.2 | 0.25 | 0.25 | 0.4 | 0.6 | 1 | 1.3
40 | 63 | 0.25 | 0.35 | 0.35 | 0.5 | 0.8 | 1.3 | 1.6
63 | 100 | 0.35 | 0.4 | 0.5 | 0.7 | 1 | 1.6 | 2
100 | 160 | 0.4 | 0.4 | 0.7 | 0.8 | 1.3 | 2 | 2.5
160 | _ | 0.3% | 0.4% | 0.5% | 0.7% | 0.8% | 1.3% | 1.5%
Table2-Classes of flash
Класс |  |  | Максимальная высота вспышки (мм) |  |  | Описание
X0 |  | 0 |  |  |  | Без вспышки
X1 |  | 0.1 |  |  |  | Точная вспышка
X2 |  | 0.5 |  |  |  | Точная вспышка
X3 |  | L0 |  |  |  | Нормальная вспышка
X4 |  | 2 |  |  |  | Грубая вспышка
X5 |  | Без ограничений |  |  |  | Некритический
0
Класс X0 может применяться только к тем поверхностям изделия, которые не имеют линий разъема.